## Data
Donor | Site | Stiffness Mineralized (kN/mm) | Stiffness Demineralized (N/mm) | Apparent Modulus Mineralized (GPa) | Modulus Mineralized (Gpa) | Ultimate Force (N) | Ultimate Apparent Stress (MPa) | Ultimate Collagen Stress (MPa) | Ultimate Stress (MPa) | Ultimate Strain (%) | Apparent Modulus Demineralized (MPa) | Modulus Demineralized (MPa) | Density (g/cm³) | Organic Weight (mg) | Mineral Weight (mg) | Water Weight (mg) | Mineral weight fraction (%) | Organic weight fraction (%) | Water weight fraction (%) | Bone Volume Fraction (%) | Bone Mineral Density (mg HA / cm³) | Tissue Mineral Density (mg HA / cm³) | Bone Mineral Content (mg HA) | Mineral to Matrix Ratio v2/a3 (-) | Mineral to Matrix Ratio v1/a1 (-) | Crystallinity (%) | Collagen dis/order (-) | Matrix maturity (-) | Relative Pyridinoline Content (%) | Relative Proteoglycan Content (%) | Relative Lipid Content (%)
1 | L | 6.984 | 88.3 | 13.494 | 15.547 | 35.27 | 10.47 | 12.88 | 12.06 | 7.91 | 170.4 | 196.4 | 1.913 | 194 | 324 | 37 | 58.4 | 34.9 | 6.7 | 86.8 | 978.528 | 1096.432 | 1134.004 | 0.6528 | 2.0603 | 6.44 | 1.4717 | 1.4842 | 1.74 | 3.03 | 0.7
1 | R | 6.642 | 70.8 | 13.171 | 14.505 | 29.3 | 8.95 | 10.42 | 9.85 | 8.35 | 140.5 | 154.7 | 1.941 | 192 | 318 | 32 | 58.7 | 35.4 | 5.9 | 90.8 | 1034.003 | 1125.016 | 1203.266 | 0.6904 | 2.2305 | 6.43 | 1.433 | 1.4253 | 1.73 | 2.81 | 0.65
2 | L | 9.103 | 122.9 | 18.577 | 19.465 | 70.72 | 22.23 | 23.77 | 23.29 | 9.48 | 251.2 | 263.2 | 1.98 | 214 | 364 | 34 | 59.5 | 35 | 5.5 | 95.4 | 1046.653 | 1097.323 | 1223.126 | 0.7239 | 2.094 | 6.42 | 1.3875 | 1.407 | 1.69 | 2.28 | 0.66
2 | R | 8.523 | 118.3 | 17.186 | 18.844 | 54.9 | 17.01 | 19.3 | 18.65 | 7.73 | 238.3 | 261.2 | 1.983 | 174 | 303 | 38 | 58.8 | 33.8 | 7.4 | 91.2 | 1026.893 | 1109.823 | 1162.96 | 0.6998 | 2.2052 | 6.48 | 1.3665 | 1.4235 | 1.67 | 3.83 | 0.64
3 | L | 6.79 | 79.6 | 13.806 | 14.908 | 34.14 | 10.73 | 11.97 | 11.59 | 7.25 | 162.6 | 175.5 | 1.94 | 195 | 319 | 34 | 58.2 | 35.6 | 6.2 | 92.6 | 1025.036 | 1097.521 | 1151.623 | 0.6644 | 2.0278 | 6.47 | 1.469 | 1.4492 | 1.72 | 3.1 | 28.14
3 | R | 8.337 | 91.9 | 16.774 | 17.672 | 44.31 | 13.73 | 14.99 | 14.46 | 7.86 | 185.2 | 195.1 | 1.991 | 199 | 344 | 37 | 59.3 | 34.3 | 6.4 | 94.9 | 1083.72 | 1130.457 | 1283.503 | 0.6509 | 2.1718 | 6.39 | 1.4179 | 1.722 | 1.88 | 1.45 | 0.86
4 | L | 7.25 | 81.5 | 14.505 | 14.936 | 29.39 | 9.1 | 9.52 | 9.37 | 7.4 | 164 | 168.9 | 1.977 | 206 | 327 | 29 | 58.2 | 36.6 | 5.2 | 97.1 | 1084.564 | 1112.33 | 1322.357 | 0.6443 | 2.0525 | 6.41 | 1.424 | 1.3944 | 1.68 | 1.65 | 0.67
4 | R | 7.072 | 76.4 | 14.018 | 14.432 | 18.66 | 5.7 | 6.02 | 5.87 | 4.8 | 151.6 | 156.1 | 1.986 | 199 | 334 | 32 | 59.2 | 35.2 | 5.6 | 97.1 | 1079.944 | 1110.164 | 1358.497 | 0.6284 | 2.3082 | 6.39 | 1.4619 | 1.418 | 1.72 | 2.32 | 0.66
5 | L | 8.268 | 68.3 | 16.167 | 16.852 | 29.14 | 8.77 | 9.37 | 9.14 | 7.77 | 133.7 | 139.4 | 2.005 | 194 | 333 | 29 | 59.8 | 34.9 | 5.3 | 95.9 | 1097.958 | 1133.356 | 1391.693 | 0.6636 | 2.3063 | 6.35 | 1.4751 | 1.4051 | 1.72 | 1.22 | 0.87
5 | R | 7.558 | 74.2 | 15.222 | 15.694 | 30.64 | 9.49 | 9.92 | 9.79 | 7.87 | 149.4 | 154.1 | 2.001 | 204 | 350 | 29 | 60 | 35 | 5 | 97 | 1107.994 | 1139.429 | 1351.186 | 0.6776 | 2.2078 | 6.37 | 1.501 | 1.4035 | 1.73 | 1.66 | 0.7
6 | L | 5.443 | 77 | 11.009 | 13.88 | 25.37 | 7.98 | 12.87 | 10.06 | 6.75 | 157.4 | 198.4 | 1.925 | 178 | 309 | 42 | 58.4 | 33.6 | 8 | 79.3 | 911.277 | 1132.385 | 871.937 | 0.7176 | 2.3003 | 6.47 | 1.4015 | 1.5527 | 1.72 | 3.52 | 0.78
6 | R | [11 empty] | 1.746 | 167 | 274 | 56 | 55.2 | 33.7 | 11.1 |  |  |  |  | 0.6277 | 2.1053 | 6.36 | 1.4732 | 1.5003 | 1.72 | 2.67 | 0.68
7 | L
7 | R
8 | L | 8.179 | 128.9 | 16.422 | 17.57 | 57.52 | 17.82 | 19.77 | 19.07 | 7.31 | 259.7 | 277.8 | 1.941 | 200 | 328 | 35 | 58.3 | 35.6 | 6.1 | 93.5 | 1050.827 | 1112.512 | 1224.191 | 0.7241 | 2.3113 | 6.4 | 1.4693 | 1.5655 | 1.77 | 3.02 | 0.81
8 | R | 8.355 | 100.3 | 17.075 | 17.908 | 47.16 | 14.83 | 16.47 | 15.55 | 8.17 | 204.9 | 214.9 | 1.945 | 201 | 335 | 34 | 58.8 | 35.3 | 5.9 | 95.3 | 1048.534 | 1109.986 | 1234.722 | 0.6674 | 2.1585 | 6.39 | 1.5174 | 1.4958 | 1.74 | 2.41 | 4.49
9 | L | 7.981 | 91.5 | 16.09 | 16.531 | 48.56 | 15.04 | 15.72 | 15.45 | 8.56 | 184.3 | 189.4 | 1.988 | 215 | 367 | 41 | 58.9 | 34.5 | 6.6 | 97.4 | 1094.139 | 1116.989 | 1333.799 | 0.6431 | 2.1833 | 6.4 | 1.5816 | 1.5919 | 1.8 | 3.05 | 0.79
9 | R | 8.224 | 65.9 | 15.729 | 16.185 | 34.87 | 10.8 | 11.48 | 11.11 | 9.13 | 132.8 | 136.6 | 2.003 | 184 | 331 | 38 | 60 | 33.3 | 6.7 | 97.2 | 1087.905 | 1124.277 | 1338.275 | 0.712 | 2.0658 | 6.44 | 1.4845 | 1.4678 | 1.76 | 1.81 | 0.67
10 | L | 7.447 | 117.5 | 15.19 | 16.72 | 54.69 | 17.19 | 20.21 | 18.92 | 7.81 | 240.1 | 264.3 | 1.933 | 206 | 336 | 37 | 58 | 35.6 | 6.4 | 90.8 | 1007.741 | 1091.681 | 1102.319 | 0.6651 | 2.1617 | 6.51 | 1.4837 | 1.4648 | 1.74 | 2.76 | 0.65
10 | R | 6.846 | 85 | 13.595 | 15.699 | 44.76 | 13.67 | 16.74 | 15.78 | 7.83 | 168.7 | 194.8 | 1.92 | 190 | 319 | 29 | 59.2 | 35.3 | 5.5 | 86.6 | 977.575 | 1104.817 | 1074.85 | 0.6775 | 2.058 | 6.51 | 1.3841 | 1.4641 | 1.71 | 2.79 | 0.75
11 | L | 7.237 | 103 | 14.331 | 16.987 | 44.35 | 13.54 | 17.21 | 16.05 | 7.42 | 204.4 | 242.3 | 1.919 | 191 | 322 | 41 | 58 | 34.4 | 7.6 | 84.4 | 959.155 | 1106.14 | 1021.316 | 0.646 | 2.1998 | 6.33 | 1.5044 | 1.4297 | 1.74 | 2.1 | 0.66
11 | R | [11 empty] | 1.868 | 169 | 280 | 29 | 58.6 | 35.4 | 6 |  |  |  |  | 0.7112 | 2.3092 | 6.4 | 1.4702 | 1.4213 | 1.72 | 1.06 | 0.63
12 | L | 10.316 | 102.7 | 20.791 | 22.567 | 55.65 | 17.24 | 19.63 | 18.71 | 8.36 | 206.9 | 224.6 | 2.001 | 207 | 371 | 38 | 60.2 | 33.6 | 6.2 | 92.2 | 1057.314 | 1135.811 | 1215.206 | 0.7865 | 2.3779 | 6.47 | 1.3754 | 1.3992 | 1.68 | 2.37 | 0.72
12 | R | 8.06 |  | 16.233 | 16.8 | [7 empty] | 1.977 | 206 | 369 | 41 | 59.9 | 33.4 | 6.7 | 96.7 | 1099.254 | 1146.626 | 1349.334 | 0.7073 | 2.1712 | 6.4 | 1.3782 | 1.3496 | 1.67 | 3.67 | 44.34
13 | L | 9.263 | 117 | 18.578 | 18.942 | 66.96 | 20.74 | 21.9 | 21.15 | 8.95 | 235.6 | 240.2 | 1.998 | 214 | 354 | 29 | 59.3 | 35.8 | 4.9 | 98.1 | 1095.525 | 1122.558 | 1360.714 | 0.685 | 2.2286 | 6.45 | 1.487 | 1.4289 | 1.75 | 2.44 | 0.75
13 | R | 7.611 | 91 | 15.353 | 15.889 | 43.18 | 13.38 | 14.47 | 13.85 | 8.46 | 183.2 | 189.6 | 1.989 | 212 | 360 | 32 | 59.6 | 35.1 | 5.3 | 96.6 | 1082.141 | 1123.079 | 1320.811 | 0.7381 | 2.1876 | 6.37 | 1.4446 | 1.4342 | 1.67 | 2.62 | 0.65
14 | L | 7.092 | 112.8 | 14.276 | 15.563 | 59.88 | 18.55 | 21.32 | 20.22 | 8.24 | 227.1 | 247.6 | 1.947 | 212 | 349 | 41 | 58 | 35.3 | 6.7 | 91.7 | 994.031 | 1083.46 | 1148.938 | 0.7428 | 2.2768 | 6.37 | 1.4138 | 1.4686 | 1.7 | 2.73 | 24.6
14 | R | 8.822 | 144.5 | 17.773 | 18.947 | 74.08 | 22.95 | 24.96 | 24.46 | 7.7 | 291 | 310.2 | 1.93 | 204 | 330 | 33 | 58.2 | 36 | 5.8 | 93.8 | 1037.521 | 1089.542 | 1207.986 | 0.644 | 2.1253 | 6.35 | 1.4956 | 1.3761 | 1.68 | 1.52 | 0.68
15 | L | 8.767 | 83.4 | 17.381 | 17.856 | 51.45 | 15.71 | 16.36 | 16.14 | 9.18 | 165.5 | 170 | 2.002 | 217 | 368 | 29 | 60 | 35.4 | 4.6 | 97.3 | 1137.914 | 1162.68 | 1428.629 | 0.6741 | 2.0522 | 6.43 | 1.391 | 1.3512 | 1.68 | 3.01 | 0.7
15 | R | 8.787 | 77.7 | 17.324 | 17.831 | 47.14 | 14.4 | 15.16 | 14.82 | 9.08 | 154.2 | 158.7 | 1.983 | 222 | 376 | 32 | 59.6 | 35.2 | 5.2 | 97.2 | 1117.414 | 1148.806 | 1406.432 | 0.7203 | 2.2042 | 6.44 | 1.4024 | 1.3603 | 1.65 | 2.62 | 0.63
16 | L | 7.704 | 102.2 | 15.081 | 16.868 | 65.3 | 19.66 | 22.72 | 21.99 | 10.34 | 199.9 | 223.6 | 1.944 | 200 | 324 | 35 | 57.9 | 35.8 | 6.3 | 89.4 | 990.992 | 1093.203 | 1166.127 | 0.5403 | 1.9586 | 6.47 | 1.5811 | 1.4973 | 1.77 | 1.78 | 0.67
16 | R | [11 empty] | 1.975 | 180 | 294 | 29 | 58.4 | 35.8 | 5.8 | 93.7 | 1029.941 | 1096.227 | 1176.407 | 0.6254 | 2.1445 | 6.45 | 1.4731 | 1.4369 | 1.72 | 2.62 | 0.68
17 | L | 5.931 | 84.5 | 12.056 | 13.297 | 28.86 | 9.07 | 13.51 | 10.01 | 6.22 | 172.6 | 190.4 | 1.977 | 188 | 316 | 33 | 58.8 | 35 | 6.2 | 90.7 | 1005.428 | 1103.728 | 1110.15 | 0.6656 | 2.2485 | 6.43 | 1.4898 | 1.3933 | 1.71 | 2.63 | 0.77
17 | R | 6.148 | 59.7 | 12.117 | 12.876 | 27 | 8.24 | 9.15 | 8.76 | 7.17 | 118.5 | 125.9 | 1.952 | 182 | 298 | 36 | 57.7 | 35.3 | 7 | 94.1 | 1041.002 | 1110.611 | 1275.755 | 0.6465 | 2.1063 | 6.45 | 1.5219 | 1.4471 | 1.73 | 3.15 | 0.69
18 | L | [11 empty] | 1.853 | 157 | 265 | 38 | 57.5 | 34.1 | 8.4 |  |  |  |  | 0.6652 | 2.1528 | 6.45 | 1.4055 | 1.4207 | 1.68 | 2.42 | 0.72
18 | R | 7.588 | 119.7 | 14.7 | 16.069 | 60.13 | 18.36 | 20.86 | 20.07 | 8.04 | 237.6 | 259.8 | 1.909 | 198 | 326 | 50 | 56.8 | 34.5 | 8.7 | 91.5 | 1019.156 | 1106.455 | 1200.688 | 0.6369 | 2.155 | 6.4 | 1.4748 | 1.38 | 1.7 | 2.38 | 0.76
19 | L | 7.741 | 90.7 | 15.362 | 15.886 | 50.09 | 15.29 | 16.15 | 15.82 | 8.36 | 180.1 | 186.3 | 1.978 | 217 | 348 | 31 | 58.3 | 36.3 | 5.4 | 96.7 | 1081.523 | 1115.816 | 1353.088 | 0.7117 | 2.3771 | 6.4 | 1.4656 | 1.4143 | 1.74 | 2 | 0.76
19 | R | 6.943 |  | 13.609 | 14.289 | [7 empty] | 1.991 | 214 | 348 | 30 | 58.8 | 36.1 | 5.1 | 95.3 | 1075.847 | 1130.347 | 1368.839 | 0.7169 | 2.1377 | 6.42 | 1.4605 | 1.4064 | 1.71 | 2.33 | 0.6
20 | L | 8.742 | 99.9 | 17.3 | 17.941 | 40.47 | 12.36 | 13.05 | 12.81 | 6.86 | 198.2 | 205.5 | 2.009 | 218 | 368 | 30 | 59.8 | 35.4 | 4.8 | 96.4 | 1104.765 | 1138.294 | 1372.844 | 0.7064 | 2.3447 | 6.41 | 1.4809 | 1.4279 | 1.7 | 1.72 | 0.62
20 | R | 7.637 | 98.7 | 15.179 | 16.015 | 32.28 | 9.86 | 10.77 | 10.4 | 6.22 | 196 | 206.8 | 1.954 | 184 | 299 | 31 | 58.2 | 35.9 | 5.9 | 94.8 | 1050.653 | 1105.891 | 1288.223 | 0.6623 | 2.1424 | 6.37 | 1.5025 | 1.4118 | 1.73 | 2.08 | 0.67
21 | L | 7.936 | 72.7 | 15.985 | 16.608 | 34.16 | 10.58 | 11.15 | 11 | 7.24 | 146.4 | 152.1 | 1.999 | 216 | 374 | 37 | 59.7 | 34.5 | 5.8 | 96.3 | 1097.661 | 1130.882 | 1319.943 | 0.7231 | 2.2944 | 6.37 | 1.49 | 1.3807 | 1.69 | 3.03 | 0.8
21 | R | 6.625 | 93.8 | 13.116 | 14.507 | 32.78 | 10.01 | 11.61 | 11.07 | 7.02 | 186.3 | 206.1 | 1.801 | 131 | 216 | 61 | 53 | 32.1 | 14.9 | 90.4 | 1020.674 | 1109.017 | 1175.916 | 0.6562 | 2.0564 | 6.47 | 1.387 | 1.5098 | 1.71 | 2.57 | 0.69
22 | L | 8.14 | 86.2 | 15.922 | 16.354 | 18.62 | 5.85 | 6.12 | 6.01 | 5.43 | 176 | 180.8 | 2.014 | 200 | 367 | 36 | 60.8 | 33.1 | 6.1 | 97.4 | 1130.795 | 1155.659 | 1340.813 | 0.7808 | 2.3924 | 6.43 | 1.4039 | 1.4585 | 1.68 | 2.49 | 4.6
22 | R | 8.427 | 79.5 | 16.983 | 17.622 | 21.77 | 6.75 | 7.3 | 7 | 6.14 | 160.1 | 166.1 | 1.971 | 190 | 330 | 39 | 59.1 | 34.1 | 6.8 | 96.4 | 1100.093 | 1133.008 | 1326.409 | 0.722 | 2.344 | 6.45 | 1.4429 | 1.4365 | 1.73 | 2.66 | 0.72
23 | L | 8.875 | 135.6 | 18.122 | 18.802 | 74.79 | 23.51 | 25.62 | 24.39 | 8.1 | 277.1 | 287.5 | 1.967 | 195 | 337 | 43 | 58.6 | 33.9 | 7.5 | 96.4 | 1060.214 | 1099.785 | 1250.185 | 0.6136 | 1.9934 | 6.4 | 1.3819 | 1.5251 | 1.73 | 2.43 | 0.71
23 | R | 8.15 | 125 | 16.213 | 17.405 | 74.94 | 23.22 | 25.47 | 24.92 | 8.5 | 251.7 | 270.2 | 1.887 | 169 | 288 | 52 | 56.6 | 33.2 | 10.2 | 93.2 | 1020.286 | 1100.446 | 1203.22 | 0.6269 | 1.9609 | 6.48 | 1.3713 | 1.4669 | 1.73 | 2.91 | 0.75
24 | L | 9.006 | 128.3 | 17.797 | 18.725 | 73.75 | 22.85 | 24.45 | 24.04 | 9.69 | 258.5 | 272 | 1.938 | 191 | 308 | 44 | 56.7 | 35.2 | 8.1 | 95.1 | 1044.373 | 1082.643 | 1232.526 | 0.6518 | 2.1042 | 6.34 | 1.4461 | 1.4865 | 1.76 | 2.87 | 0.78
24 | R | 7.424 | 110.2 | 14.846 | 15.39 | 74 | 22.93 | 24.22 | 23.76 | 9.97 | 222 | 230.1 | 1.971 | 215 | 356 | 45 | 57.9 | 34.9 | 7.2 | 96.5 | 1063.171 | 1090.154 | 1278.528 | 0.6752 | 2.1 | 6.39 | 1.3721 | 1.5142 | 1.72 |  | 0.78
25 | L | 8.758 | 128.7 | 17.625 | 21.009 | 51.5 | 15.96 | 20.88 | 19.02 | 6.57 | 259.2 | 308.9 | 1.983 | 201 | 354 | 42 | 59.3 | 33.7 | 7 | 83.9 | 922.641 | 1107.029 | 981.778 | 0.7335 | 2.2554 | 6.45 | 1.3669 | 1.4678 | 1.69 | 2.35 | 5.57
25 | R | 9.061 | 132.1 | 17.973 | 19.759 | 64.71 | 19.76 | 23.19 | 21.72 | 8.62 | 262.2 | 288.2 | 1.975 | 210 | 356 | 35 | 59.3 | 34.9 | 5.8 | 91 | 1026.77 | 1121.103 | 1202.776 | 0.7204 | 2.1297 | 6.4 | 1.4399 | 1.303 | 1.65 | 2.74 | 0.66
26 | L | [11 empty] | 2.005 | 213 | 364 | 35 | 59.5 | 34.8 | 5.7 | 97.9 | 1094.726 | 1124.152 | 1357.183 | 0.6783 | 2.36 | 6.38 | 1.4726 | 1.4384 | 1.71 | 1.62 | 3.46
26 | R | 7.533 |  | 14.487 | 15.06 | [7 empty] | 2.004 | 215 | 368 | 37 | 59.3 | 34.7 | 6 | 96.2 | 1082.588 | 1125.575 | 1274.553 | 0.6387 | 2.3301 | 6.43 | 1.4621 | 1.4852 | 1.74 | 2.43 | 0.79
27 | L | 7.589 | 87.8 | 15.299 | 15.803 | 48.08 | 14.89 | 15.7 | 15.38 | 9.23 | 176.7 | 182.5 | 1.968 | 195 | 326 | 37 | 58.5 | 35 | 6.5 | 96.8 | 1071.633 | 1108.067 | 1308.731 | 0.6629 | 2.156 | 6.41 | 1.3435 | 1.4001 | 1.68 | 1.56 | 0.8
27 | R
28 | L | 8.107 | 110 | 15.89 | 16.419 | 57.42 | 17.28 | 18.15 | 17.86 | 8.25 | 215.1 | 222.3 | 1.966 | 205 | 330 | 38 | 57.5 | 35.7 | 6.8 | 96.8 | 1047.946 | 1077.293 | 1346.286 | 0.688 | 2.0863 | 6.39 | 1.395 | 1.516 | 1.72 | 2.35 | 0.66
28 | R | 7.494 | 96.6 | 14.84 | 15.399 | 48.5 | 14.81 | 15.66 | 15.37 | 8.22 | 191.7 | 198.9 | 1.967 | 216 | 352 | 38 | 58.1 | 35.6 | 6.3 | 96.4 | 1064.838 | 1095.742 | 1319.456 | 0.6451 | 2.0961 | 6.43 | 1.4286 | 1.4947 | 1.73 | 2.43 | 0.62
29 | L | 8.46 | 120 | 17.589 | 18.026 | 66.77 | 21.31 | 22.39 | 21.84 | 8.75 | 248.8 | 255 | 1.986 | 199 | 335 | 37 | 58.7 | 34.8 | 6.5 | 97.6 | 1079.38 | 1110.073 | 1254.766 | 0.6785 | 2.1729 | 6.38 | 1.4342 | 1.4067 | 1.67 | 1.58 | 0.73
29 | R | 9.83 | 110.5 | 16.138 | 16.864 | 51.86 | 16.06 | 17.07 | 16.79 | 7.94 | 222.6 | 232.6 | 1.976 | 204 | 342 | 36 | 58.7 | 35.1 | 6.2 | 95.7 | 1063.391 | 1106.952 | 1276.962 | 0.7015 | 2.0818 | 6.36 | 1.4242 | 1.389 | 1.69 | 2.69 | 0.77
30 | L | 8.701 | 83.5 | 17.498 | 18.208 | 64.22 | 19.89 | 21.19 | 20.7 | 10.5 | 168 | 174.8 | 1.972 | 194 | 328 | 39 | 58.5 | 34.5 | 7 | 96.1 | 1077.033 | 1117.795 | 1300.776 | 0.7008 | 2.2608 | 6.45 | 1.4069 | 1.4539 | 1.74 | 2.37 | 0.65
30 | R | 8.986 | 99.5 | 17.482 | 18.2 | 68.13 | 20.51 | 21.75 | 21.35 | 10.02 | 194.8 | 202.8 | 1.972 | 197 | 331 | 39 | 58.5 | 34.8 | 6.7 | 96 | 1069.384 | 1107.336 | 1363.38 | 0.6684 | 2.0131 | 6.48 | 1.3988 | 1.4952 | 1.74 | 2.18 | 0.76
31 | L | 7.64 | 98.1 | 14.752 | 16.887 | 53.85 | 15.98 | 19.64 | 18.3 | 8.5 | 189.3 | 216.7 | 1.928 | 191 | 314 | 44 | 57.2 | 34.8 | 8 | 87.3 | 966.79 | 1079.831 | 1130.799 | 0.6905 | 2.0579 | 6.36 | 1.4083 | 1.4423 | 1.72 | 2.28 | 0.68
31 | R | 7.512 | 109.7 | 14.89 | 15.946 | 59.08 | 18.04 | 20.18 | 19.32 | 8.46 | 217.6 | 233.1 | 1.978 | 194 | 313 | 30 | 58.3 | 36.1 | 5.6 | 93.4 | 1044.253 | 1108.931 | 1254.32 | 0.6484 | 2.1441 | 6.33 | 1.4416 | 1.4306 | 1.69 | 2.58 | 0.8
32 | L | 6.818 | 89.7 | 13.344 | 15.127 | 38.4 | 11.73 | 15.23 | 13.29 | 7.83 | 178 | 201.8 | 1.904 | 176 | 298 | 38 | 58.1 | 34.4 | 7.5 | 88.2 | 987.554 | 1093.612 | 1103.786 | 0.6913 | 2.232 | 6.39 | 1.4197 | 1.4264 | 1.72 | 1.14 | 0.69
32 | R | 7.354 | 91.6 | 14.787 | 16.023 | 45.28 | 14.03 | 16.14 | 15.2 | 8.75 | 184.5 | 199.9 | 1.956 | 199 | 339 | 40 | 58.7 | 34.4 | 6.9 | 92.3 | 1043.555 | 1129.968 | 1212.444 | 0.6801 | 2.206 | 6.38 | 1.5209 | 1.4156 | 1.71 | 2.96 | 0.75
33 | L | 9.581 | 120.5 | 18.266 | 18.762 | 65.15 | 19.34 | 20.2 | 19.86 | 8.15 | 232.5 | 238.8 | 2.047 | 169 | 303 | 23 | 61.2 | 34.1 | 4.7 | 97.4 | 1115.105 | 1145.89 | 1490.839 | 0.7197 | 2.3014 | 6.43 | 1.3897 | 1.4518 | 1.72 | 2.44 | 0.62
33 | R | 8.942 | 95.5 | 17.485 | 18.146 | 56.99 | 17.15 | 18.1 | 17.8 | 8.48 | 186.8 | 193.9 | 2.046 | 203 | 365 | 28 | 61.2 | 34 | 4.8 | 96.4 | 1108.787 | 1151.457 | 1426.986 | 0.7083 | 2.2592 | 6.49 | 1.435 | 1.4422 | 1.7 | 2.16 | 26.56
34 | L
34 | R
35 | L | 7.045 | 112.8 | 13.766 | 15.654 | 42.44 | 12.96 | 15.48 | 14.74 | 7.07 | 223.9 | 254.6 | 1.902 | 184 | 304 | 43 | 57.3 | 34.7 | 8 | 87.9 | 1000.591 | 1115.657 | 1118.865 | 0.6476 | 2.231 | 6.37 | 1.4523 | 1.4009 | 1.72 | 2.87 | 0.72
35 | R | 7.243 | 100.3 | 13.296 | 17.214 | 35.14 | 10.58 | 15.69 | 13.7 | 6.61 | 196.2 | 253.9 | 1.942 | 164 | 266 | 27 | 58.3 | 35.9 | 5.8 | 77.2 | 869.749 | 1098.766 | 874.913 | 0.612 | 2.1215 | 6.38 | 1.461 | 1.4928 | 1.74 | 2.7 | 0.72
36 | L
36 | R | 6.483 | 114.4 | 12.818 | 16.121 | 44.01 | 13.44 | 18.44 | 16.9 | 7.52 | 227.1 | 285.6 | 1.82 | 135 | 214 | 35 | 55.8 | 35.2 | 9 | 79.5 | 878.873 | 1093.255 | 896.189 | 0.6051 | 2.159 | 6.41 | 1.509 | 1.4447 | 1.73 | 2.14 | 0.74
37 | L | 8.441 | 133.6 | 16.519 | 17.149 | 58.68 | 17.66 | 18.63 | 18.34 | 7.4 | 261.5 | 271.5 | 1.996 | 203 | 345 | 32 | 59.5 | 35 | 5.5 | 96.3 | 1091.694 | 1128.46 | 1397.792 | 0.6821 | 2.1089 | 6.44 | 1.4543 | 1.4057 | 1.7 | 2.51 | 0.63
37 | R
38 | L | 7.937 | 90.3 | 15.497 | 16.333 | 54.65 | 16.45 | 17.91 | 17.34 | 9.62 | 176.7 | 186.3 | 2.013 | 208 | 363 | 28 | 60.5 | 34.7 | 4.8 | 94.9 | 1052.243 | 1111.277 | 1335.41 | 0.555 | 2.1643 | 6.47 | 1.35 | 1.4534 | 1.69 | 1.86 | 0.82
38 | R | 6.756 | 70.8 | 13.25 | 14.333 | 35.53 | 10.7 | 11.91 | 11.57 | 7.08 | 138.5 | 149.8 | 1.982 | 204 | 338 | 25 | 59.6 | 36 | 4.4 | 92.4 | 1016.214 | 1116.396 | 1273.161 | 0.5409 | 2.1402 | 6.42 | 1.4108 | 1.5617 | 1.74 | 1.99 | 0.81
39 | L
39 | R | 8.027 | 117.1 | 15.54 | 16.812 | 48.98 | 14.54 | 16.39 | 15.73 | 8.2 | 226 | 244.5 | 2.001 | 189 | 323 | 27 | 59.9 | 35.1 | 5 | 92.4 | 1042.402 | 1121.406 | 1315.285 | 0.7096 | 2.2997 | 6.43 | 1.4821 | 1.4063 | 1.69 | 2.01 | 0.67
40 | L
40 | R
41 | L
41 | R | 8.289 | 117.5 | 15.88 | 16.306 | 89.42 | 26.54 | 27.73 | 27.25 | 11.09 | 226.8 | 232.8 | 1.999 | 200 | 329 | 27 | 59.1 | 35.9 | 5 | 97.4 | 1065.062 | 1092.681 | 1422.212 | 0.6827 | 2.1538 | 6.34 | 1.4568 | 1.4001 | 1.72 | 2.46 | 0.76
42 | L | 8.391 | 108 | 16.201 | 17.333 | 35.49 | 10.53 | 11.64 | 11.27 | 6.78 | 208.3 | 222.8 | 1.963 | 207 | 338 | 30 | 58.7 | 36 | 5.3 | 93.4 | 1011.33 | 1077.201 | 1291.351 | 0.687 | 2.1325 | 6.39 | 1.399 | 1.4709 | 1.72 | 2.02 | 0.74
42 | R | 10.096 | 91.6 | 17.176 | 17.835 | 47.94 | 14.64 | 15.53 | 15.2 | 9.15 | 181.7 | 188.7 | 2.044 | 207 | 360 | 25 | 60.8 | 34.9 | 4.3 | 96.3 | 1092.289 | 1130.429 | 1360.175 | 0.6708 | 2.2236 | 6.38 | 1.4597 | 1.4907 | 1.75 | 2.4 | 0.7
43 | L | 8.606 | 101.9 | 16.835 | 17.839 | 53.09 | 15.98 | 17.26 | 16.93 | 8.13 | 199.2 | 211.1 | 2 | 212 | 358 | 29 | 59.7 | 35.4 | 4.9 | 94.4 | 1065.522 | 1113.836 | 1323.946 | 0.7314 | 2.3215 | 6.4 | 1.4251 | 1.5505 | 1.73 | 2.74 | 0.65
43 | R | 8.512 | 100.2 | 16.638 | 17.637 | 51.43 | 15.48 | 16.85 | 16.41 | 8.65 | 196 | 207.7 | 1.999 | 203 | 349 | 27 | 60.3 | 35.1 | 4.6 | 94.3 | 1065.361 | 1116.488 | 1326.098 | 0.7543 | 2.2333 | 6.44 | 1.3727 | 1.5028 | 1.68 | 2.93 | 0.83
44 | L | [11 empty] | 1.995 | 192 | 316 | 27 | 59 | 35.9 | 5.1 | 91.7 | 1044.246 | 1123.804 | 1260.089 | 0.6801 | 2.1075 | 6.39 | 1.479 | 1.4121 | 1.68 | 2.33 | 0.61
44 | R | 7.097 | 90.7 | 13.932 | 15.199 | 32.81 | 9.88 | 11.02 | 10.6 | 6.66 | 177.5 | 190.5 | 1.973 | 218 | 350 | 33 | 58.2 | 36.2 | 5.6 | 93.2 | 1060.991 | 1126.563 | 1305.905 | 0.6715 | 2.1625 | 6.47 | 1.3934 | 1.3946 | 1.69 | 2.9 | 0.64
45 | L | 9.139 | 114.3 | 17.228 | 18.042 | 64.25 | 19.07 | 20.46 | 19.97 | 8.84 | 220.5 | 230.9 | 2.024 | 176 | 309 | 26 | 60.5 | 34.4 | 5.1 | 95.5 | 1066.831 | 1111 | 1390.578 | 0.6689 | 2.2158 | 6.42 | 1.429 | 1.4436 | 1.72 | 2.67 | 0.84
45 | R
46 | L
46 | R | 8.207 | 117.8 | 15.776 | 16.395 | 66.54 | 19.75 | 20.97 | 20.53 | 9.17 | 227.5 | 236.4 | 2.01 | 209 | 340 | 28 | 58.9 | 36.2 | 4.9 | 96.2 | 1080.739 | 1114.5 | 1416.994 | 0.7404 | 2.2141 | 6.38 | 1.4442 | 1.3924 | 1.7 |  | 0.7
47 | L
47 | R | 5.854 | 71.7 | 11.526 | 16.097 | 25 | 7.64 | 12.31 | 10.66 | 7.12 | 142.4 | 198.9 | 1.913 | 184 | 296 | 40 | 56.8 | 35.4 | 7.8 | 71.6 | 827.458 | 1113.696 | 740.859 | 0.6653 | 2.2674 | 6.38 | 1.4849 | 1.4285 | 1.73 |  | 0.67